## Ads
Time (s) | CO2(%)
0 | 0
5 | 0
11 | 0
17 | 0
22 | 0
28 | 0
34 | 0
40 | 0.02
45 | 0.01
51 | 0.02
57 | 0.07
62 | 0.06
68 | 0.1
74 | 0.24
79 | 0.26
85 | 0.33
91 | 0.41
97 | 0.45
102 | 0.52
108 | 0.6
114 | 0.72
119 | 0.83
125 | 0.9
131 | 0.99
136 | 1.11
142 | 1.25
148 | 1.36
154 | 1.54
159 | 1.7
165 | 1.8
171 | 1.96
176 | 2.15
182 | 2.28
188 | 2.48
193 | 2.64
199 | 2.79
205 | 2.91
211 | 3.11
216 | 3.27
222 | 3.45
228 | 3.62
233 | 3.8
239 | 3.98
245 | 4.15
250 | 4.39
256 | 4.54
262 | 4.69
268 | 4.88
273 | 5.04
279 | 5.25
285 | 5.4
290 | 5.63
296 | 5.77
302 | 5.93
307 | 6.13
313 | 6.31
319 | 6.5
325 | 6.67
330 | 6.88
336 | 7.08
342 | 7.26
347 | 7.44
353 | 7.59
359 | 7.72
364 | 7.85
370 | 7.99
376 | 8.14
382 | 8.28
387 | 8.44
393 | 8.55
399 | 8.69
404 | 8.83
410 | 8.92
416 | 9.08
421 | 9.16
427 | 9.3
433 | 9.45
438 | 9.53
444 | 9.63
450 | 9.76
456 | 9.8
461 | 9.9
467 | 10
473 | 10.15
478 | 10.18
484 | 10.28
490 | 10.41
496 | 10.47
501 | 10.53
507 | 10.57
513 | 10.72
518 | 10.74
524 | 10.81
530 | 10.92
535 | 10.95
541 | 11.01
547 | 11.02
552 | 11.06
558 | 11.15
564 | 11.2
570 | 11.26
575 | 11.32
581 | 11.36
587 | 11.39
592 | 11.45
598 | 11.53
604 | 11.54
609 | 11.58
615 | 11.6
621 | 11.61
627 | 11.67
632 | 11.67
638 | 11.7
644 | 11.76
649 | 11.74
655 | 11.77
661 | 11.81
666 | 11.87
672 | 11.86
678 | 11.89
684 | 11.9
689 | 11.93
695 | 11.93
701 | 11.92
706 | 11.99
712 | 11.97
718 | 12.02
723 | 12.05
729 | 12.07
735 | 12.06
741 | 12.07
746 | 12.1
752 | 12.08
758 | 12.11
763 | 12.11
769 | 12.13
775 | 12.14
780 | 12.12
786 | 12.12
792 | 12.2
798 | 12.14
803 | 12.17
809 | 12.15
815 | 12.19
820 | 12.14
826 | 12.16
832 | 12.2
837 | 12.21
843 | 12.19
849 | 12.19
855 | 12.19
860 | 12.21
866 | 12.2
872 | 12.21
877 | 12.26
883 | 12.22
889 | 12.2
894 | 12.21
900 | 12.21
906 | 12.26
912 | 12.25
917 | 12.19
923 | 12.22
929 | 12.23
934 | 12.2
940 | 12.22
946 | 12.22
952 | 12.18
957 | 12.2
963 | 12.23
969 | 12.22
974 | 12.22
980 | 12.24
986 | 12.23
991 | 12.2
997 | 12.2
1003 | 12.16
1008 | 12.2
1014 | 12.17
1020 | 12.18
1026 | 12.17
1031 | 12.2
1037 | 12.19
1043 | 12.17
1048 | 12.19
1054 | 12.2
1060 | 12.16
1065 | 12.16
1071 | 12.17
1077 | 12.17
1083 | 12.16
1088 | 12.14
1094 | 12.15