## Hyd-300
Time (s) | CH4 (%)
0 | 0
5 | 0
11 | 0
17 | 0
22 | 0
28 | 0
34 | 0
39 | 0
45 | 0
51 | 0
56 | 0
62 | 0
68 | 0
74 | 0
79 | 0
85 | 0.01
91 | 0.01
96 | 0.01
102 | 0.01
108 | 0.02
113 | 0.03
119 | 0.04
125 | 0.06
131 | 0.09
136 | 0.11
142 | 0.14
148 | 0.16
153 | 0.18
159 | 0.19
165 | 0.23
170 | 0.27
176 | 0.28
182 | 0.31
187 | 0.34
193 | 0.36
199 | 0.37
204 | 0.38
210 | 0.41
216 | 0.47
222 | 0.49
227 | 0.46
233 | 0.49
239 | 0.62
244 | 0.56
250 | 0.53
256 | 0.56
261 | 0.64
267 | 0.61
273 | 0.64
278 | 0.66
284 | 0.68
290 | 0.65
296 | 0.72
301 | 0.74
307 | 0.76
313 | 0.71
318 | 0.68
324 | 0.68
330 | 0.75
335 | 0.75
341 | 0.76
347 | 0.76
353 | 0.77
358 | 0.78
364 | 0.78
370 | 0.78
375 | 0.77
381 | 0.79
387 | 0.78
392 | 0.77
398 | 0.76
404 | 0.76
409 | 0.77
415 | 0.75
421 | 0.75
427 | 0.74
432 | 0.73
438 | 0.73
444 | 0.72
449 | 0.76
455 | 0.76
461 | 0.75
466 | 0.74
472 | 0.73
478 | 0.66
484 | 0.64
489 | 0.68
495 | 0.68
501 | 0.67
506 | 0.66
512 | 0.64
518 | 0.63
523 | 0.62
529 | 0.65
535 | 0.64
540 | 0.63
546 | 0.62
552 | 0.55
558 | 0.53
563 | 0.57
569 | 0.56
575 | 0.55
580 | 0.49
586 | 0.51
592 | 0.47
598 | 0.45
603 | 0.48
609 | 0.46
615 | 0.45
620 | 0.44
626 | 0.42
632 | 0.42
637 | 0.41
643 | 0.4
649 | 0.42
654 | 0.42
660 | 0.42
666 | 0.4
672 | 0.42
677 | 0.36
683 | 0.36
689 | 0.35
694 | 0.37
700 | 0.36
706 | 0.35
711 | 0.34
717 | 0.35
723 | 0.34
728 | 0.34
734 | 0.3
740 | 0.3
746 | 0.31
751 | 0.3
757 | 0.29
763 | 0.29
768 | 0.29
774 | 0.28
780 | 0.27
785 | 0.29
791 | 0.29
797 | 0.27
803 | 0.27
808 | 0.23
814 | 0.24
820 | 0.24
825 | 0.24
831 | 0.22
837 | 0.23
842 | 0.22
848 | 0.21
854 | 0.23
860 | 0.21
865 | 0.23
871 | 0.2
877 | 0.2
882 | 0.2
888 | 0.19
894 | 0.19
899 | 0.2
905 | 0.2
911 | 0.2
917 | 0.19
922 | 0.19
928 | 0.19
934 | 0.18
939 | 0.18
945 | 0.17
951 | 0.16
956 | 0.16
962 | 0.16
968 | 0.17
973 | 0.17
979 | 0.16
985 | 0.16
990 | 0.16
996 | 0.16
1002 | 0.16
1008 | 0.15
1013 | 0.15
1019 | 0.14
1025 | 0.14
1030 | 0.14
1036 | 0.13
1042 | 0.13
1047 | 0.13
1053 | 0.13
1059 | 0.13
1064 | 0.13
1070 | 0.13
1076 | 0.12
1082 | 0.12
1087 | 0.11
1093 | 0.13
1099 | 0.12
1104 | 0.11
1110 | 0.11
1116 | 0.11
1121 | 0.11
1127 | 0.11
1133 | 0.11
1138 | 0.11
1144 | 0.1
1150 | 0.11
1155 | 0.09
1161 | 0.1
1167 | 0.09
1172 | 0.09
1178 | 0.09
1184 | 0.09
1190 | 0.1
1195 | 0.08
1201 | 0.09
1207 | 0.08
1212 | 0.09
1218 | 0.08
1224 | 0.08
1229 | 0.07
1235 | 0.08
1241 | 0.09
1246 | 0.07
1252 | 0.07
1258 | 0.07
1264 | 0.07
1269 | 0.07
1275 | 0.07
1281 | 0.07
1286 | 0.07
1292 | 0.06
1298 | 0.07
1303 | 0.07
1309 | 0.06
1315 | 0.06
1321 | 0.06
1326 | 0.06
1332 | 0.06
1338 | 0.05
1343 | 0.05
1349 | 0.06
1355 | 0.05
1360 | 0.05
1366 | 0.05
1372 | 0.04
1378 | 0.04
1383 | 0.04
1389 | 0.05
1395 | 0.04
1400 | 0.03
1406 | 0.04
1412 | 0.03
1417 | 0.03
1423 | 0.03
1429 | 0.03
1435 | 0.03
1440 | 0.03
1446 | 0.02
1452 | 0.02
1457 | 0.02
1463 | 0.02
1469 | 0.02
1474 | 0.02
1480 | 0.02
1486 | 0.02
1491 | 0.01
1497 | 0.02
1503 | 0.02
1509 | 0.01
1514 | 0.01
1520 | 0.01
1526 | 0.01
1531 | 0.01
1537 | 0.01
1543 | 0.01
1548 | 0.01
1554 | 0.01
1560 | 0.01
1566 | 0
1571 | 0.01
1577 | 0.01
1583 | 0
1588 | 0
1594 | 0
1600 | 0
1605 | 0
1611 | 0.01
1617 | 0
1623 | 0
1628 | 0
1634 | 0
1640 | 0
1645 | 0
1651 | 0
1657 | 0
1662 | 0
1668 | 0
1674 | 0
1680 | 0
1685 | 0
1691 | 0
1697 | 0
1702 | 0
1708 | 0
1714 | 0
1720 | 0
1725 | 0
1731 | 0
1737 | 0
1742 | 0
1748 | 0
1754 | 0
1759 | 0
1765 | 0
1771 | 0
1777 | 0
1782 | 0
1788 | 0
1794 | 0
1799 | 0
1805 | 0
1811 | 0
1816 | 0
1822 | 0
1828 | 0
1834 | 0
1839 | 0
1845 | 0
1851 | 0
1856 | 0
1862 | 0
1868 | 0
1873 | 0
1879 | 0
1885 | 0
1891 | 0
1896 | 0
1902 | 0
1908 | 0
1913 | 0
1919 | 0
0
0
0
0
0
0
0
0
0
0
0