## H2O-380
Time (s) | H2O(%)
0 | 0.02
6 | 0.02
11 | 0.02
17 | 0.04
23 | 0.05
28 | 0.06
34 | 0.07
40 | 0.08
46 | 0.1
51 | 0.11
57 | 0.13
63 | 0.14
68 | 0.16
74 | 0.18
80 | 0.19
85 | 0.21
91 | 0.22
97 | 0.24
103 | 0.26
108 | 0.28
114 | 0.3
120 | 0.31
125 | 0.23
131 | 0.25
137 | 0.27
142 | 0.29
148 | 0.31
154 | 0.3
159 | 0.32
165 | 0.34
171 | 0.34
177 | 0.36
182 | 0.39
188 | 0.41
194 | 0.43
199 | 0.45
205 | 0.47
211 | 0.49
217 | 0.51
222 | 0.53
228 | 0.54
234 | 0.56
239 | 0.58
245 | 0.6
251 | 0.61
256 | 0.63
262 | 0.64
268 | 0.66
273 | 0.66
279 | 0.67
285 | 0.69
291 | 0.69
296 | 0.71
302 | 0.72
308 | 0.73
313 | 0.74
319 | 0.75
325 | 0.75
330 | 0.76
336 | 0.78
342 | 0.78
348 | 0.78
353 | 0.79
359 | 0.79
365 | 0.8
370 | 0.8
376 | 0.8
382 | 0.8
387 | 0.8
393 | 0.81
399 | 0.82
405 | 0.81
410 | 0.82
416 | 0.82
422 | 0.82
427 | 0.82
433 | 0.81
439 | 0.81
444 | 0.81
450 | 0.82
456 | 0.81
462 | 0.8
467 | 0.81
473 | 0.8
479 | 0.8
484 | 0.79
490 | 0.79
496 | 0.79
501 | 0.78
507 | 0.78
513 | 0.77
519 | 0.78
524 | 0.76
530 | 0.76
536 | 0.75
541 | 0.75
547 | 0.74
553 | 0.74
558 | 0.73
564 | 0.73
570 | 0.71
576 | 0.71
581 | 0.7
587 | 0.71
593 | 0.7
598 | 0.69
604 | 0.68
610 | 0.68
615 | 0.68
621 | 0.66
627 | 0.66
633 | 0.64
638 | 0.64
644 | 0.63
650 | 0.63
655 | 0.62
661 | 0.61
667 | 0.61
672 | 0.61
678 | 0.6
684 | 0.59
690 | 0.59
695 | 0.58
701 | 0.58
707 | 0.57
712 | 0.56
718 | 0.56
724 | 0.55
729 | 0.55
735 | 0.54
741 | 0.53
747 | 0.52
752 | 0.52
758 | 0.51
764 | 0.51
769 | 0.51
775 | 0.5
781 | 0.51
786 | 0.48
792 | 0.49
798 | 0.48
804 | 0.48
809 | 0.47
815 | 0.46
821 | 0.46
826 | 0.45
832 | 0.45
838 | 0.44
843 | 0.44
849 | 0.44
855 | 0.43
861 | 0.43
866 | 0.42
872 | 0.41
878 | 0.4
883 | 0.4
889 | 0.4
895 | 0.4
900 | 0.39
906 | 0.39
912 | 0.38
918 | 0.38
923 | 0.38
929 | 0.37
935 | 0.37
940 | 0.35
946 | 0.35
952 | 0.35
957 | 0.35
963 | 0.34
969 | 0.34
975 | 0.33
980 | 0.33
986 | 0.33
992 | 0.33
997 | 0.33
1003 | 0.37
1009 | 0.33
1014 | 0.33
1020 | 0.33
1026 | 0.32
1031 | 0.32
1037 | 0.42
1043 | 0.42
1049 | 0.4
1054 | 0.42
1060 | 0.4
1066 | 0.33
1071 | 0.33
1077 | 0.33
1083 | 0.31
1088 | 0.31
1094 | 0.32
1100 | 0.3
1106 | 0.31
1111 | 0.31
1117 | 0.31
1123 | 0.31
1128 | 0.29
1134 | 0.29
1140 | 0.3
1145 | 0.28
1151 | 0.3
1157 | 0.3
1163 | 0.28
1168 | 0.27
1174 | 0.28
1180 | 0.29
1185 | 0.29
1191 | 0.28
1197 | 0.28
1202 | 0.28
1208 | 0.27
1214 | 0.28
1220 | 0.27
1225 | 0.26
1231 | 0.27
1237 | 0.26
1242 | 0.26
1248 | 0.26
1254 | 0.25
1259 | 0.26
1265 | 0.25
1271 | 0.25
1277 | 0.25
1282 | 0.25
1288 | 0.24
1294 | 0.24
1299 | 0.24
1305 | 0.23
1311 | 0.23
1316 | 0.33
1322 | 0.33
1328 | 0.33
1334 | 0.33
1339 | 0.32
1345 | 0.31
1351 | 0.31
1356 | 0.3
1362 | 0.3
1368 | 0.29
1373 | 0.29
1379 | 0.28
1385 | 0.27
1391 | 0.27
1396 | 0.26
1402 | 0.26
1408 | 0.25
1413 | 0.24
1419 | 0.24
1425 | 0.24
1430 | 0.22
1436 | 0.22
1442 | 0.22
1448 | 0.21
1453 | 0.21
1459 | 0.2
1465 | 0.19
1470 | 0.19
1476 | 0.19
1482 | 0.17
1487 | 0.17
1493 | 0.17
1499 | 0.16
1505 | 0.16
1510 | 0.15
1516 | 0.14
1522 | 0.14
1527 | 0.14
1533 | 0.13
1539 | 0.12
1544 | 0.12
1550 | 0.12
1556 | 0.12
1562 | 0.11
1567 | 0.1
1573 | 0.1
1579 | 0.1
1584 | 0.09
1590 | 0.09
1596 | 0.09
1601 | 0.08
1607 | 0.08
1613 | 0.07
1619 | 0.07
1624 | 0.07
1630 | 0.07
1636 | 0.07
1641 | 0.06
1647 | 0.06
1653 | 0.06
1658 | 0.06
1664 | 0.05
1670 | 0.05
1676 | 0.04
1681 | 0.04
1687 | 0.04
1693 | 0.04
1698 | 0.04
1704 | 0.04
1710 | 0.04
1715 | 0.03
1721 | 0.03
1727 | 0.03
1733 | 0.03
1738 | 0.03
1744 | 0.02
1750 | 0.02
1755 | 0.03
1761 | 0.02
1767 | 0.02
1772 | 0.02
1778 | 0.02
1784 | 0.02
1790 | 0.01
1795 | 0.01
1801 | 0.01
1807 | 0.01
1812 | 0.02
1818 | 0.01
1824 | 0.01
1829 | 0.01
1835 | 0.01
1841 | 0.01
1847 | 0.02
1852 | 0.01
1858 | 0.01
1864 | 0.01
1869 | 0.01
1875 | 0.01
1881 | 0.01
1886 | 0.01
1892 | 0.02
1898 | 0.01
1904 | 0
1909 | 0.01
1915 | 0.01
1921 | 0.01
1926 | 0.01
1932 | 0.01